## Sheet1
外径和壁厚表 Outside Diameter and wall Thinkness
ASME B36 、B36.10M、B36/19M
公称通径 Nominal Pipe Size |  | 外径 Outside Diameter | 公称壁厚T Nominal Pipe Thickness
NPS | DN | D | SCH5s | SCH10s | SCH10 | SCH20 | SCH30 | SCH40s | STD | SCH40 | SCH60 | SCH80s | XS | SCH80 | SCH100 | SCH120 | SCH104 | SCH160 | XXS
1/8 | 6 | 10.3 | — | 1.24 | 1.24 | — | 1.45 | 1.73 | 1.73 | 1.73 | — | 2.41 | 2.41 | 2.41 | — | — | — | — | —
2/8 | 8 | 13.7 | — | 1.65 | 1.65 | — | 1.85 | 2.24 | 2.24 | 2.24 | — | 3.02 | 3.02 | 3.02 | — | — | — | — | —
3/8 | 10 | 17.1 | — | 1.65 | 1.65 | — | 1.85 | 2.31 | 2.31 | 2.31 | — | 3.2 | 3.2 | 3.2 | — | — | — | — | —
1/2 | 15 | 21.3 | 1.65 | 2.11 | 2.11 | — | 2.41 | 2.77 | 2.77 | 2.77 | — | 3.73 | 3.73 | 3.73 | — | — | — | 4.78 | 7.47
3/4 | 20 | 26.7 | 1.65 | 2.11 | 2.11 | — | 2.41 | 2.87 | 2.87 | 2.87 | — | 3.91 | 3.91 | 3.91 | — | — | — | 5.56 | 7.82
1 | 25 | 33.4 | 1.65 | 2.77 | 2.77 | — | 2.9 | 3.38 | 3.38 | 3.38 | — | 4.55 | 4.55 | 4.55 | — | — | — | 6.35 | 9.09
1-1/4 | 32 | 42.2 | 1.65 | 2.77 | 2.77 | — | 2.97 | 3.56 | 3.56 | 3.56 | — | 4.85 | 4.85 | 4.85 | — | — | — | 6.35 | 9.7
1-1/2 | 40 | 48.3 | 1.65 | 2.77 | 2.77 | — | 3.18 | 3.68 | 3.68 | 3.68 | — | 5.08 | 5.08 | 5.08 | — | — | — | 7.14 | 10.15
2 | 50 | 60.3 | 1.65 | 2.77 | 2.77 | — | 3.18 | 3.91 | 3.91 | 3.91 | — | 5.54 | 5.54 | 5.54 | — | — | — | 8.74 | 11.07
2-1/2 | 65 | 73 | 2.11 | 3.05 | 3.05 | — | 4.78 | 5.16 | 5.16 | 5.16 | — | 7.01 | 7.01 | 7.01 | — | — | — | 9.53 | 14.02
3 | 80 | 88.9 | 2.11 | 3.05 | 3.05 | — | 4.78 | 5.49 | 5.49 | 5.49 | — | 7.62 | 7.62 | 7.62 | — | — | — | 11.13 | 15.24
3-1/2 | 90 | 101.6 | 2.11 | 3.05 | 3.05 | — | 4.78 | 5.74 | 5.74 | 5.74 | — | 8.08 | 8.08 | 8.08 | — | — | — | — | —
4 | 100 | 114.3 | 2.11 | 3.05 | 3.05 | — | 4.78 | 6.02 | 6.02 | 6.02 | — | 8.56 | 8.56 | 8.56 | — | 11.13 | — | 13.49 | 17.12
5 | 125 | 141.3 | 2.77 | 3.4 | 3.4 | — | — | 6.55 | 6.55 | 6.55 | — | 9.53 | 9.53 | 9.53 | — | 12.7 | — | 15.88 | 19.05
6 | 150 | 168.3 | 2.77 | 3.4 | 3.4 | — | — | 7.11 | 7.11 | 7.11 | — | 10.97 | 10.97 | 10.97 | — | 14.27 | — | 18.26 | 21.95
8 | 200 | 219.1 | 2.77 | 3.76 | 3.76 | 6.35 | 7.04 | 8.18 | 8.18 | 8.18 | 10.31 | 12.7 | 12.7 | 12.7 | 15.09 | 18.26 | 20.62 | 23.01 | 22.23
10 | 250 | 273 | 3.4 | 4.19 | 4.19 | 6.35 | 7.8 | 9.27 | 9.27 | 9.27 | 12.7 | 12.7 | 12.7 | 15.09 | 18.26 | 21.44 | 25.4 | 28.58 | 25.4
12 | 300 | 323.8 | 3.96 | 4.57 | 4.57 | 6.35 | 8.38 | 9.53 | 9.53 | 10.31 | 14.27 | 12.7 | 12.7 | 17.48 | 21.44 | 25.4 | 28.58 | 33.32 | 25.4
14 | 350 | 355.6 | 3.96 | 4.78 | 6.35 | 7.92 | 9.53 | — | 9.53 | 11.13 | 15.09 | — | 12.7 | 19.05 | 23.83 | 27.79 | 31.75 | 35.71 | —
16 | 400 | 406.4 | 4.19 | 4.78 | 6.35 | 7.92 | 9.53 | — | 9.53 | 12.7 | 16.66 | — | 12.7 | 21.44 | 26.19 | 30.96 | 36.53 | 40.49 | —
18 | 450 | 457 | 4.19 | 4.78 | 6.35 | 7.92 | 11.13 | — | 9.53 | 14.27 | 19.05 | — | 12.7 | 23.83 | 29.36 | 34.93 | 39.67 | 45.24 | —
20 | 500 | 508 | 4.78 | 5.54 | 6.35 | 9.53 | 12.7 | — | 9.53 | 15.09 | 20.62 | — | 12.7 | 26.19 | 32.54 | 38.1 | 44.45 | 50.01 | —
22 | 550 | 559 | 4.78 | 5.54 | 6.35 | 9.53 | 12.7 | — | 9.53 | — | 22.23 | — | 12.7 | 28.58 | 34.93 | 41.28 | 47.63 | 53.98 | —
24 | 600 | 610 | 5.54 | 6.35 | 6.35 | 9.53 | 14.27 | — | 9.53 | 17.48 | 24.61 | — | 12.7 | 30.96 | 38.89 | 46.02 | 52.37 | 59.54 | —
26 | 650 | 660 | — | 7.92 | 7.92 | 12.7 | — | — | 9.53 | — | — | — | 12.7 | — | — | — | — | — | —
28 | 700 | 711 | — | 7.92 | 7.92 | 12.7 | 15.88 | — | 9.53 | — | — | — | 12.7 | — | — | — | — | — | —
30 | 750 | 762 | 6.35 | 7.92 | 7.92 | 12.7 | 15.88 | — | 9.53 | — | — | — | 12.7 | — | — | — | — | — | —
32 | 800 | 813 | — | — | 7.92 | 12.7 | 15.88 | — | 9.53 | 17.48 | — | — | 12.7 | — | — | — | — | — | —
34 | 850 | 864 | — | — | 7.92 | 12.7 | 15.88 | — | 9.53 | 17.48 | — | — | 12.7 | — | — | — | — | — | —
36 | 900 | 914 | — | — | 7.92 | 12.7 | 15.88 | — | 9.53 | 19.05 | — | — | 12.7 | — | — | — | — | — | —
38 | 950 | 965 | — | — | — |  |  | — | 9.53 | — | — | — | 12.7 | — | — | — | — | — | —
40 | 1000 | 1016 | — | — | — |  |  | — | 9.53 | — | — | — | 12.7 | — | — | — | — | — | —
42 | 1050 | 1067 | — | — | — |  |  | — | 9.53 | — | — | — | 12.7 | — | — | — | — | — | —
44 | 1100 | 1118 | — | — | — |  |  | — | 9.53 | — | — | — | 12.7 | — | — | — | — | — | —
46 | 1150 | 1168 | — | — | — |  |  | — | 9.53 | — | — | — | 12.7 | — | — | — | — | — | —
48 | 1200 | 1219 | — | — | — |  |  | — | 9.53 | — | — | — | 12.7 | — | — | — | — | — | —

## Sheet2
公称通径 Nominal Pipe Size | 外径 Outside Diameter | 公称壁厚T Nominal Pipe Thickness
NPS | DN | D | SCH5s | SCH10s | SCH10 | SCH20 | SCH30 | SCH40s | STD | SCH40 | SCH60 | SCH80s | XS | SCH80 | SCH100 | SCH120 | SCH104 | SCH160 | XXS
0.125 | 6 | 10.3 | - | 1.24 | - | - | - | 1.73 | 1.73 | 1.73 | - | 2.41 | 2.41 | 2.41 | - | - | - | - | -
0.25 | 8 | 13.7